## Energies
# Relative energy values, in eV, with respect to the ABC HM structure for all the terminated MXenes considered.
Bold values indicate the most stable structure from the six considered .
|  |  | M2XT2 | [5 empty] | M3X2T2 | [5 empty] | M4X3T2
|  |  | ABC | ABC | ABC | ABA | ABA | ABA | ABC | ABC | ABC | ABA | ABA | ABA | ABC | ABC | ABC | ABA | ABA | ABA
|  |  | HM | HMX | HX | H | HMX | HX | HM | HMX | HX | H | HMX | HX | HM | HMX | HX | H | HMX | HX
O | C | Sc | 0 | -0.60344732 | -0.46212192 | 0.00950116 | -0.3310931 | 0.12613571 | 0 | 0.02917524 | 0.28756798 | -0.0136113 | 0.3138241 | 0.6858249 | 0 | 0.00793189 | -0.2857186 | 1.45999232 | 1.32031754 | 2.04464437
|  | Y | 0 | -0.45920003 | -0.31141906 | 0.19653127 | 0.525989 | 0.32985656 | 0 | 0.09952263 | 0.5276136 | 0.97418207 | 0.65604685 | 0.92225782 | 0 | 0.2389302 | 0.26348704 | 1.64503081 | 1.88661414 | 2.25470301
|  | Ti | 0 | 0.79120823 | 1.8114618 | 0.3487614 | 1.16067247 | 2.07185542 | 0 | 0.76042624 | 1.49929701 | 1.85145276 | 2.62807262 | 3.43650203 | 0 | 0.75322257 | 1.52941376 | 3.18215355 | 3.98014291 | 4.7735118
|  | Zr | 0 | 0.87045244 | 1.95832598 | 0.65366695 | 1.50681015 | 2.46834598 | 0 | 0.8190624 | 1.61618942 | 2.24940591 | 3.0244753 | 3.8492281 | 0 | 0.8037714 | 1.62901137 | 3.74539083 | 4.51613066 | 5.28462346
|  | Hf | 0 | 0.73739473 | 1.93592236 | 0.37615273 | 1.37989222 | 2.48147262 | 0 | 0.94601605 | 1.86028848 | 2.29759243 | 3.24605896 | 4.2314752 | 0 | 0.93545627 | 1.87727675 | 3.90909115 | 4.85520888 | 5.79598351
|  | V | 0 | 0.27297743 | 0.62826683 | 0.34754058 | 0.52941737 | 0.82121023 | 0 | 0.2821123 | 0.63197174 | 0.68224243 | 1.04367635 | 1.37915792 | 0 | 0.2661198 | 0.55692039 | 1.41086319 | 1.78598425 | 2.14180397
|  | Nb | 0 | 0.1647284 | 0.51553536 | 0.69313027 | 0.9443447 | 1.19134609 | 0 | 0.2984275 | 0.49474409 | 1.21971008 | 1.4931096 | 1.78768638 | 0 | 0.24882343 | 0.46014549 | 2.03163342 | 2.40965051 | 2.75721976
|  | Ta | 0 | 0.16016345 | 0.56073036 | 0.70788553 | 1.01153615 | 1.30882548 | 0 | 0.33881672 | 0.53154218 | 1.1968821 | 1.51612947 | 1.91529172 | 0 | 0.280673 | 0.50608695 | 1.98728567 | 2.4388967 | 2.88929358
|  | Cr | 0 | -0.0879877 | -0.2096842 | -0.17431405 | -0.3145379 | -0.5942482 | 0 | 0.1180479 | 0.03904974 | -0.4056342 | -0.61889822 | -0.85939728 | 0 | 0.08469691 | 0.09830015 | -0.78726666 | -0.99843124 | -1.24768475
|  | Mo | 0 | -0.37705456 | -1.05556792 | -0.49658326 | -0.93117188 | -1.45724763 | 0 | -0.4491223 | -1.11172141 | -1.16302756 | -1.71496384 | -2.28264537 | 0 | -0.4456712 | -0.95076204 | -1.69881499 | -2.29099874 | -2.87129027
|  | W | 0 | -0.2943763 | -1.15633449 | -0.54577206 | -1.01544375 | -1.78698672 | 0 | -0.46859875 | -1.24485601 | -1.49406078 | -2.18986316 | -2.97034508 | 0 | -0.4103499 | -1.01190717 | -2.28957763 | -3.06721316 | -3.82487606
| N | Sc | 0 | 0.29817514 | 0.76635692 | 0.2261757 | 0.66193389 | 1.05503879 | 0 | 0.63547377 | 1.2373737 | 1.2865409 | 1.74926526 | 2.22899112 | 0 | 0.65899213 | 1.31057062 | 2.23714985 | 2.77542849 | 3.28650009
|  | Y | 0 | 0.1964977 | 0.61714617 | 0.28145574 | 0.64071476 | 0.95555249 | 0 | 0.4897158 | 1.06151248 | 1.30461303 | 1.65955848 | 2.04663313 | 0 | 0.59820455 | 1.16379499 | 2.25779532 | 2.65712256 | 3.06431067
|  | Ti | 0 | 0.5545534 | 1.22825454 | 0.33290558 | 0.85945708 | 1.50922816 | 0 | 0.6114622 | 1.29772671 | 0.81789213 | 1.61051038 | 2.32353293 | 0 | 0.5874959 | 1.16134074 | 1.45715185 | 2.21036851 | 2.9291683
|  | Zr | 0 | 0.41479912 | 1.08140932 | 0.588417 | 1.00383518 | 1.68022449 | 0 | 0.5673916 | 1.22617854 | 1.16111817 | 1.93030835 | 2.64843446 | 0 | 0.48094558 | 0.99241907 | 1.86710863 | 2.59747836 | 3.24085094
|  | Hf | 0 | 0.44743318 | 1.1497238 | 0.61547948 | 1.06325197 | 1.83890659 | 0 | 0.58935407 | 1.26889179 | 1.18895877 | 2.0504843 | 2.91329721 | 0 | 0.4848248 | 1.00337383 | 1.84102949 | 2.6807969 | 3.49827877
|  | V | 0 | 0.0347394 | 0.05052472 | -0.04079227 | -0.01416021 | -0.0847131 | 0 | 0.198251 | 0.22450096 | -0.23992065 | -0.30634372 | -0.4073777 | 0 | 0.2462178 | 0.3214326 | -0.626064 | -0.65612666 | -0.78314123
|  | Nb | 0 | 0.2424769 | -0.1129615 | 0.54785514 | 0.2727252 | -0.05827783 | 0 | -0.1095349 | -0.09906759 | 0.1318075 | -0.2450664 | -0.60219198 | 0 | 0.1786111 | 0.03441239 | -0.05190318 | -0.42881744 | -0.78776598
|  | Ta | 0 | 0.27217401 | -0.16067434 | 0.62056962 | 0.2295563 | -0.1303435 | 0 | -0.1801215 | -0.1674534 | 0.01802613 | -0.46535768 | -0.88844862 | 0 | 0.07152392 | -0.1510911 | -0.3994741 | -0.87602759 | -1.32011734
|  | Cr | 0 | 0.36317328 | 0.28746303 | 0.33216372 | 0.1862955 | -0.02084897 | 0 | 0.49728652 | 0.47790551 | -0.2015801 | -0.39125529 | -0.47903851 | 0 | 0.57314382 | 0.70927362 | -0.53809651 | -0.67824825 | -0.75649401
|  | Mo | 0 | -1.3435612 | -1.10977038 | -0.86253047 | -1.17697142 | -1.41278549 | 0 | -0.61239657 | -1.22888984 | -1.34118366 | -1.73026431 | -1.70807214 | 0 | -0.6059009 | -1.2412797 | -1.92622949 | -2.06144955 | -2.04431113
|  | W | 0 | -0.75527243 | -1.15385804 | -0.95725739 | -1.36515301 | -1.63695709 | 0 | -0.77838221 | -1.39316125 | -1.42990206 | -1.80794142 | -1.7143762 | 0 | -0.7296523 | -1.45740975 | -1.99770111 | -2.05020245 | -2.14350381
F | C | Sc | 0 | 0.58341028 | 1.21619733 | 0.87558242 | 1.44364703 | 2.02557178 | 0 | 0.62317915 | 1.21518554 | 1.75096076 | 2.34971185 | 2.94140887 | 0 | 0.61067649 | 1.19151773 | 2.7165948 | 3.1266164 | 3.63489624
|  | Y | 0 | 0.49516626 | 1.03053996 | 0.96849065 | 1.42857637 | 1.90103828 | 0 | 0.54199623 | 1.06343223 | 1.79278481 | 2.3111665 | 2.79972483 | 0 | 0.5114927 | 0.99700319 | 2.6151688 | 3.06677862 | 3.52481073
|  | Ti | 0 | 0.24039809 | 0.57255401 | 1.08981207 | 1.35606221 | 1.63645646 | 0 | 0.42298968 | 0.8103475 | 2.25703466 | 2.66165261 | 3.05221783 | 0 | 0.42737493 | 0.81169481 | 3.44553055 | 3.91581337 | 4.32258191
|  | Zr | 0 | 0.06881296 | 0.33007791 | 1.47627832 | 1.57385951 | 1.69509315 | 0 | 0.31752027 | 0.62439422 | 2.65163286 | 2.88324198 | 3.12479132 | 0 | 0.33250427 | 0.64637683 | 3.81851642 | 4.16878688 | 4.44111112
|  | Hf | 0 | 0.03472348 | 0.30991874 | 1.62927784 | 1.62408364 | 1.76185545 | 0 | 0.3335363 | 0.6753484 | 2.75480058 | 3.04356615 | 3.31705497 | 0 | 0.3813781 | 0.71496174 | 4.02658534 | 4.41120904 | 4.7422023
|  | V | 0 | 0.49465673 | 0.3345134 | 0.6876203 | 0.50918017 | 0.1992505 | 0 | -0.03057047 | -0.15111639 | 0.96094656 | 0.71111787 | 0.44595736 | 0 | 0.04857433 | -0.01079423 | 1.78055418 | 1.54757107 | 1.29582138
|  | Nb | 0 | 0.44997244 | 0.21758862 | 0.87834114 | 0.61931901 | 0.1982722 | 0 | -0.37636936 | -0.6467456 | 1.10494907 | 0.63785195 | 0.2135335 | 0 | -0.0129461 | -0.1781989 | 2.27731126 | 1.8610519 | 1.41620917
|  | Ta | 0 | 0.42868053 | 0.08163298 | 0.73909833 | 0.3716918 | -0.16720258 | 0 | -0.4548564 | -0.77316913 | 0.97967921 | 0.43837146 | -0.1117109 | 0 | -0.09277289 | -0.3298475 | 2.11798533 | 1.60828093 | 1.07261
|  | Cr | 0 | 0.17704038 | 0.61519657 | 0.1937785 | 0.26552978 | 0.38841804 | 0 | 0.49662271 | 0.93839437 | 0.48105589 | 0.45886402 | 0.47855675 | 0 | 0.6455658 | 1.025323 | 0.09447009 | 0.07190337 | 0.08129848
|  | Mo | 0 | 0.55638832 | 0.29362741 | -0.1189269 | -0.07980706 | 0.13962722 | 0 | -0.03822238 | -0.04188119 | -0.7340269 | -0.74248701 | -0.52655533 | 0 | 0.1903997 | 0.2240904 | -0.89970785 | -0.89712331 | -0.78846048
|  | W | 0 | -0.18540412 | -0.42657398 | -1.05226702 | -1.07496021 | -0.91290034 | 0 | -0.02747899 | -0.00222745 | -1.21785892 | -1.26125314 | -1.07315032 | 0 | 0.1211093 | 0.1212492 | -1.7909967 | -1.78817109 | -1.70141796
| N | Sc | 0 | 0.3335266 | 0.75809687 | 0.95156198 | 1.24241188 | 1.70056588 | 0 | 0.49594228 | 1.03469007 | 1.84906122 | 2.36246597 | 2.8717124 | 0 | 0.56189995 | 1.12450907 | 2.80533792 | 3.35188057 | 3.88480662
|  | Y | 0 | 0.2346739 | 0.55385812 | 1.16606062 | 1.25691284 | 1.61164561 | 0 | 0.41409749 | 0.87220134 | 1.94176212 | 2.35105711 | 2.7322447 | 0 | 0.48667313 | 0.97530992 | 2.81217756 | 3.25252712 | 3.66261439
|  | Ti | 0 | 0.41896572 | 0.36083396 | 0.95662431 | 0.86130669 | 0.70372465 | 0 | -0.05176687 | -0.1714249 | 1.18292542 | 1.09712293 | 0.99528993 | 0 | 0.09794897 | 0.15263616 | 2.05366955 | 1.96195583 | 1.85860771
|  | Zr | 0 | 0.36883221 | 0.1480374 | 1.04544271 | 0.94669013 | 0.67876233 | 0 | -0.1907621 | -0.4692301 | 1.51926515 | 1.28861985 | 1.07362113 | 0 | -0.06463384 | -0.1540861 | 2.39034396 | 2.15235841 | 1.93280383
|  | Hf | 0 | 0.23198952 | -0.1275328 | 0.90606722 | 0.72560349 | 0.4045106 | 0 | -0.32445597 | -0.70678649 | 1.48446756 | 1.18163259 | 0.89170358 | 0 | -0.188436 | -0.40338905 | 2.35021224 | 2.03602558 | 1.73440642
|  | V | 0 | 0.57395382 | 0.44386098 | 0.2936207 | 0.2061926 | 0.2002899 | 0 | 0.2793844 | 0.3129121 | -0.05385282 | -0.23618799 | -0.33768475 | 0 | 0.27686317 | 0.3812133 | -0.3717262 | -0.5597381 | -0.69712184
|  | Nb | 0 | 0.23268873 | 0.19971123 | 0.09665816 | -0.05008369 | 0.082398 | 0 | -0.04156613 | -0.22057798 | -0.69005689 | -0.72807115 | -0.68971479 | 0 | 0.29851501 | 0.16811398 | -0.723422 | -0.7847673 | -0.82133234
|  | Ta | 0 | -0.08702957 | -0.1752257 | -0.3044852 | -0.49163292 | -0.39278487 | 0 | -0.2996957 | -0.5438916 | -1.17848654 | -1.23226395 | -1.20530672 | 0 | -0.05535005 | -0.3835701 | -1.68337377 | -1.74668349 | -1.75718106
|  | Cr | 0 | 0.49625678 | 1.04021794 | 0.50617874 | 0.74377458 | 0.96246095 | 0 | 0.55028934 | 1.26725387 | 0.53166283 | 0.62243273 | 0.75507595 | 0 | 0.8357703 | 1.47953463 | 0.3229389 | 0.456781 | 0.63456673
|  | Mo | 0 | 0.51503682 | 0.53766093 | -0.65505218 | -0.17565097 | 0.2897285 | 0 | 0.37841827 | 0.85264841 | -1.13589038 | -0.55300369 | -0.18985026 | 0 | 0.3452159 | 0.71165537 | -1.53276036 | -1.0761787 | -0.63792979
|  | W | 0 | 0.54145698 | 0.89109818 | -0.62268463 | -0.148646 | 0.3340325 | 0 | 0.42320949 | 0.92805637 | -1.18504689 | -0.58496987 | -0.1916674 | 0 | 0.39584524 | 0.82574348 | -1.47152182 | -1.04300416 | -0.55210153
H | C | Sc | 0 | 0.40678679 | 0.88041883 | 0.91998424 | 1.29150649 | 1.69563493 | 0 | 0.43495495 | 0.83849587 | 1.7970353 | 2.22390679 | 2.69862205 | 0 | 0.43473655 | 0.88022993 | 2.7799509 | 3.04257697 | 3.39128851
|  | Y | 0 | 0.29450719 | 0.62195157 | 0.96853817 | 1.21974193 | 1.46913194 | 0 | 0.32502218 | 0.61216653 | 1.76684931 | 2.09693904 | 2.35432582 | 0 | 0.32329246 | 0.63467845 | 2.63915046 | 2.93135902 | 3.21695072
|  | Ti | 0 | 0.37636717 | 0.72203596 | 1.22783851 | 1.57199262 | 1.84631825 | 0 | 0.37894931 | 0.74705585 | 2.48572011 | 2.84353566 | 3.1625043 | 0 | 0.3927132 | 0.7788122 | 3.72191111 | 4.11229521 | 4.44487514
|  | Zr | 0 | 0.32974616 | 0.61284878 | 1.54414964 | 1.73513708 | 1.89633847 | 0 | 0.3059812 | 0.58784858 | 2.80391219 | 3.00803367 | 3.14661362 | 0 | 0.3182767 | 0.60865177 | 4.09027135 | 4.3114192 | 4.48395941
|  | Hf | 0 | 0.3447253 | 0.62194188 | 1.60498391 | 1.86525572 | 2.02368985 | 0 | 0.3260776 | 0.61323576 | 2.9396172 | 3.21642009 | 3.43378768 | 0 | 0.3401021 | 0.65081646 | 4.29625442 | 4.58641278 | 4.8096819
|  | V | 0 | 0.191477 | 0.38032383 | 0.36257045 | 0.51387061 | 0.69826794 | 0 | 0.20650576 | 0.3828145 | 1.1178811 | 1.21946966 | 1.3433343 | 0 | 0.24418154 | 0.48304145 | 1.96291399 | 2.0755917 | 2.18051331
|  | Nb | 0 | 0.1077499 | 0.23335867 | 0.4151659 | 0.53240071 | 0.69975491 | 0 | 0.170063 | 0.2833961 | 1.31721636 | 1.34069613 | 1.41567442 | 0 | 0.1804691 | 0.3587258 | 2.18243039 | 2.19802274 | 2.21625976
|  | Ta | 0 | 0.06157118 | 0.14268438 | 0.2343457 | 0.2723952 | 0.337503 | 0 | 0.15601771 | 0.26822062 | 1.15078493 | 1.13863826 | 1.15699798 | 0 | 0.1780581 | 0.3674656 | 1.89927456 | 1.91125136 | 1.90238224
|  | Cr | 0 | 0.2785472 | 0.4628382 | 0.10598839 | 0.30915505 | 0.5105426 | 0 | 0.31402849 | 0.54266843 | -0.21892957 | -0.0198192 | 0.17654253 | 0 | 0.42840674 | 0.70514211 | -0.48760406 | -0.2833573 | -0.07698181
|  | Mo | 0 | 0.05016473 | 0.117682 | -0.35752277 | -0.09673723 | 0.2430054 | 0 | 0.1906409 | 0.45644189 | -0.73971384 | -0.51881752 | -0.27436074 | 0 | 0.35031391 | 0.6545505 | -1.12605698 | -0.90792416 | -0.68610283
|  | W | 0 | 0.1007596 | 0.185131 | -0.65735245 | -0.44541038 | -0.1533274 | 0 | 0.1797945 | 0.49585448 | -1.4357821 | -1.27490303 | -1.07452582 | 0 | 0.3808075 | 0.68575934 | -2.10000649 | -1.92937671 | -1.74319706
| N | Sc | 0 | 0.38093445 | 0.78894813 | 1.08770664 | 1.35504869 | 1.72996498 | 0 | 0.45426308 | 0.90808368 | 2.01193805 | 2.41758933 | 2.80186865 | 0 | 0.4746185 | 0.94155142 | 2.93051018 | 3.37379245 | 3.78402849
|  | Y | 0 | 0.30626334 | 0.62155823 | 1.21629764 | 1.36330296 | 1.62465486 | 0 | 0.362556 | 0.71397165 | 2.07216005 | 2.34105435 | 2.57618585 | 0 | 0.3759308 | 0.73734392 | 2.90930101 | 3.20645213 | 3.45837181
|  | Ti | 0 | 0.3297544 | 0.57376808 | 0.80104542 | 0.97130338 | 1.12622252 | 0 | 0.24333024 | 0.47084083 | 1.41684114 | 1.60602505 | 1.77632626 | 0 | 0.3013172 | 0.59702181 | 2.17960112 | 2.36093975 | 2.54182351
|  | Zr | 0 | 0.29507107 | 0.49593427 | 0.93866252 | 1.07911376 | 1.17913472 | 0 | 0.20727615 | 0.39488451 | 1.72680598 | 1.82383744 | 1.93358125 | 0 | 0.2639129 | 0.4803691 | 2.40674602 | 2.51134114 | 2.62953659
|  | Hf | 0 | 0.22658269 | 0.38642791 | 0.88132571 | 1.00114234 | 1.06412621 | 0 | 0.1356502 | 0.2576004 | 1.7399144 | 1.8151889 | 1.89216276 | 0 | 0.1847894 | 0.3538041 | 2.41833548 | 2.49426306 | 2.57486344
|  | V | 0 | 0.1824541 | 0.3766327 | -0.1575642 | 0.09570118 | 0.373854 | 0 | 0.29653784 | 0.65557216 | -0.48836287 | -0.250897 | -0.00738516 | 0 | 0.4616918 | 0.77634301 | -0.7213271 | -0.4720155 | -0.22357178
|  | Nb | 0 | 0.18346676 | 0.3788461 | -0.2163362 | 0.07746168 | 0.39557105 | 0 | 0.27199365 | 0.52451427 | -0.66424926 | -0.38894341 | -0.1068847 | 0 | 0.23747476 | 0.5039963 | -1.0406385 | -0.76423087 | -0.4880175
|  | Ta | 0 | 0.1173328 | 0.21633035 | -0.3519989 | -0.16481588 | 0.03051085 | 0 | 0.12263814 | 0.2808637 | -0.9895158 | -0.83044455 | -0.67485123 | 0 | 0.1700849 | 0.3691956 | -1.55680952 | -1.40419742 | -1.25398033
|  | Cr | 0 | 0.21201192 | 0.40210521 | -0.1885379 | 0.07024561 | 0.27189319 | 0 | 0.31094555 | 0.58234106 | -0.50607566 | -0.28127557 | -0.0506026 | 0 | 0.37327207 | 0.7240285 | -0.83457794 | -0.6275915 | -0.42013446
|  | Mo | 0 | 0.2732628 | 0.48968939 | -0.4300389 | -0.1304779 | 0.1873123 | 0 | 0.23737567 | 0.50069311 | -1.1130764 | -0.77027636 | -0.43443637 | 0 | 0.24031117 | 0.490379 | -1.57941572 | -1.25384042 | -0.91516531
|  | W | 0 | 0.2014748 | 0.34994313 | -0.50761941 | -0.27507128 | -0.06773633 | 0 | 0.16352579 | 0.35611009 | -1.29371268 | -1.02829566 | -0.75771731 | 0 | 0.17312991 | 0.35715764 | -1.60516507 | -1.38754605 | -1.14686825
S | C | Sc | 0 | -1.2723496 | -0.87620972 | 0.51724854 | 0.06382127 | 0.1588778 | 0 | -0.66816855 | -0.6012231 | -0.1163905 | 0.03631678 | 0.1957007 | 0 | -0.2964522 | -1.12527589 | 2.04659554 | 1.29256677 | 2.25487093
|  | Y | 0 | -1.20951801 | -0.84162996 | 0.5354348 | 0.13896252 | 0.21375954 | 0 | -0.37274735 | -0.11395941 | -0.02297068 | -0.00052145 | 0.19514298 | 0 | -0.1412696 | -0.67086043 | 2.17676751 | 0.89773636 | 2.43036844
|  | Ti | 0 | 0.47772755 | 1.06282712 | 1.02098253 | 1.50848161 | 2.01869496 | 0 | 0.45563749 | 0.93300218 | 2.60039873 | 3.02372937 | 3.57772541 | 0 | 0.490923 | 0.97464765 | 3.93655238 | 4.42623099 | 4.95342369
|  | Zr | 0 | 0.46306525 | 1.03818543 | 1.15444707 | 1.58795738 | 2.05647534 | 0 | 0.42681043 | 0.8451763 | 2.85433211 | 3.23677577 | 3.63911766 | 0 | 0.4261845 | 0.86146417 | 4.35405604 | 4.69753682 | 5.10750718
|  | Hf | 0 | 0.5445813 | 1.20660745 | 1.14509516 | 1.67797937 | 2.2417146 | 0 | 0.49970286 | 0.983822 | 2.92413354 | 3.40874966 | 3.91993266 | 0 | 0.49257656 | 0.98787795 | 4.51707521 | 4.97525581 | 5.48709824
|  | V | 0 | 0.08196979 | 0.26853474 | 1.05535569 | 1.18374913 | 1.33932705 | 0 | 0.09687297 | 0.26521632 | 1.62595906 | 1.75913471 | 1.91080214 | 0 | 0.13502475 | 0.25421516 | 2.47036291 | 2.59218413 | 2.71381081
|  | Nb | 0 | -0.03557123 | 0.1524954 | 1.30304651 | 1.25505834 | 1.32198295 | 0 | 0.06696655 | 0.07236201 | 1.91545105 | 1.93776922 | 2.0119897 | 0 | 0.01595086 | -0.00545123 | 2.84380837 | 2.89734008 | 2.95404258
|  | Ta | 0 | -0.03780327 | 0.2042549 | 1.3208589 | 1.32005052 | 1.45137779 | 0 | 0.068493 | 0.09926022 | 1.87230786 | 1.95712593 | 2.10760177 | 0 | -0.02893664 | -0.05802554 | 2.82916364 | 2.94927535 | 3.04884047
|  | Cr | 0 | -0.00399994 | -0.2147353 | 0.221984 | 0.01599707 | -0.2040078 | 0 | -0.13998866 | -0.41306964 | 0.00615307 | -0.277121 | -0.5138459 | 0 | -0.28077057 | -0.53166241 | -0.32683657 | -0.60521 | -0.85820319
|  | Mo | 0 | -0.22377876 | -0.73820149 | 0.03697412 | -0.35608499 | -0.87282252 | 0 | -0.58157898 | -1.05659076 | -0.62437929 | -1.11865294 | -1.58670789 | 0 | -0.56998655 | -1.092866 | -1.09594496 | -1.58323303 | -2.09108394
|  | W | 0 | -0.12864752 | -0.71579681 | -0.03431665 | -0.50600971 | -1.12366733 | 0 | -0.5424506 | -0.9431921 | -0.98221131 | -1.54279444 | -2.1669694 | 0 | -0.62231 | -1.21762787 | -1.85302222 | -2.44014719 | -3.03821887
| N | Sc | 0 | 0.43946375 | 1.05059796 | 0.75243834 | 1.14744093 | 1.56627641 | 0 | 0.41046027 | 0.82829071 | 1.87343231 | 2.23000967 | 2.61683565 | 0 | 0.3973764 | 0.80521144 | 2.94722532 | 3.28488336 | 3.65087669
|  | Y | 0 | 0.26915545 | 0.51079724 | 0.78332943 | 1.12550824 | 1.10940418 | 0 | 0.37804982 | 0.75772488 | 1.83422591 | 2.12518562 | 2.45365486 | 0 | 0.35095217 | 0.70420629 | 2.83742562 | 3.0842666 | 3.40330777
|  | Ti | 0 | 0.2708271 | 0.6653043 | 0.80531802 | 1.10352551 | 1.45922557 | 0 | 0.27995393 | 0.610211 | 1.52718264 | 1.88857082 | 2.23230125 | 0 | 0.2389692 | 0.4448288 | 2.34344076 | 2.65374862 | 2.9504959
|  | Zr | 0 | 0.2051712 | 0.58564868 | 1.06540633 | 1.28414285 | 1.50512553 | 0 | 0.1967216 | 0.50239898 | 1.73056261 | 2.03025929 | 2.3568377 | 0 | 0.1628193 | 0.3008136 | 2.73095662 | 2.8688292 | 3.08481292
|  | Hf | 0 | 0.2324607 | 0.66376457 | 0.99881706 | 1.28225055 | 1.69637774 | 0 | 0.21698153 | 0.5535204 | 1.93622911 | 2.22369102 | 2.57384542 | 0 | 0.1528227 | 0.29764464 | 2.81339237 | 3.11137814 | 3.44183082
|  | V | 0 | 0.08493633 | 0.06355445 | 0.491107 | 0.3887367 | 0.28856706 | 0 | -0.1294529 | -0.1744142 | 0.2912185 | 0.14682646 | -0.00239851 | 0 | -0.03865433 | -0.09262777 | 0.08254625 | -0.06681104 | -0.2126796
|  | Nb | 0 | 0.03356773 | -0.1546773 | 0.59656566 | 0.3608712 | 0.1375816 | 0 | -0.23212188 | -0.31380516 | 0.38273766 | 0.09790517 | -0.21720672 | 0 | -0.0875986 | -0.3542089 | 0.1007151 | -0.18941923 | -0.48203207
|  | Ta | 0 | 0.14932554 | -0.05742087 | 0.69691838 | 0.45794796 | 0.1601859 | 0 | -0.21358368 | -0.2613985 | 0.30672405 | -0.01780204 | -0.36516876 | 0 | -0.1578444 | -0.47377689 | -0.2268549 | -0.55678541 | -0.89723886
|  | Cr | 0 | 0.08008807 | -0.2192406 | 0.00950937 | -0.30885181 | -0.48807592 | 0 | -0.1583008 | -0.3726372 | -0.37929856 | -0.58541694 | -0.6935478 | 0 | -0.1592391 | -0.303034 | -0.68348991 | -0.84044554 | -0.93318111
|  | Mo | 0 | -0.53259118 | -0.94137597 | -0.56326679 | -1.00505425 | -1.19788607 | 0 | -0.52548856 | -0.82178031 | -1.32838663 | -1.49041868 | -1.48987983 | 0 | -0.39489863 | -0.80970424 | -1.81132643 | -1.84575977 | -1.80819121
|  | W | 0 | -0.58722066 | -0.98734464 | -0.64256566 | -1.12182308 | -1.35779789 | 0 | -0.5038343 | -0.81172495 | -1.47533467 | -1.59104673 | -1.50787737 | 0 | -0.38983093 | -0.7251453 | -2.0382946 | -1.94428051 | -1.84151375
Cl | C | Sc | 0 | 0.3708905 | 0.78085467 | 1.1069555 | 1.43283312 | 1.78934108 | 0 | 0.391695 | 0.76839114 | 1.99265465 | 2.35460083 | 2.63809497 | 0 | 0.34500183 | 0.70206881 | 2.70096737 | 2.94857463 | 3.20242892
|  | Y | 0 | 0.2957316 | 0.61597409 | 1.16085849 | 1.39767303 | 1.65609727 | 0 | 0.31349994 | 0.61333656 | 1.95888085 | 2.29336335 | 2.49840206 | 0 | 0.2870102 | 0.56662059 | 2.79276881 | 3.04113435 | 3.2584576
|  | Ti | 0 | 0.1928548 | 0.48655825 | 1.36355534 | 1.56312324 | 1.76899522 | 0 | 0.30152858 | 0.57986183 | 2.58982885 | 2.82711806 | 3.0758416 | 0 | 0.28474127 | 0.54100391 | 3.79517395 | 4.04626416 | 4.28912111
|  | Zr | 0 | 0.06121053 | 0.25425536 | 1.70684152 | 1.72072346 | 1.77367877 | 0 | 0.21322111 | 0.40848885 | 2.93302407 | 3.02137675 | 3.12757846 | 0 | 0.2003536 | 0.3854428 | 4.14988106 | 4.29594793 | 4.40526349
|  | Hf | 0 | 0.02761241 | 0.25101146 | 1.80442905 | 1.80776849 | 1.92119433 | 0 | 0.2267401 | 0.45370767 | 3.07421148 | 3.20587194 | 3.34776299 | 0 | 0.2293487 | 0.4510235 | 4.36033853 | 4.53346369 | 4.69507586
|  | V | 0 | 0.5373851 | 0.81628742 | 1.21576193 | 1.21398821 | 1.03727448 | 0 | 0.09611301 | 0.06108165 | 1.63212925 | 1.42070879 | 1.19998792 | 0 | 0.04315764 | 0.02773204 | 2.39577939 | 2.16716719 | 1.95989766
|  | Nb | 0 | 0.44226363 | 0.51887967 | 1.39537862 | 1.11585881 | 0.78189587 | 0 | -0.32823533 | -0.55741357 | 1.50870945 | 1.1164375 | 0.76180226 | 0 | -0.0504182 | -0.1890321 | 2.65820205 | 2.3157569 | 1.92903732
|  | Ta | 0 | 0.451052 | 0.46354172 | 1.26790672 | 0.91815838 | 0.47498745 | 0 | -0.370508 | -0.61978535 | 1.3921425 | 0.96646755 | 0.52018037 | 0 | -0.09991224 | -0.2757618 | 2.51006126 | 2.08471389 | 1.65986367
|  | Cr | 0 | 0.82534664 | 0.54036107 | 1.17221078 | 1.01670284 | 1.27191216 | 0 | 0.37570594 | 0.79412472 | 1.45085637 | 1.45996548 | 1.4682316 | 0 | 0.4143259 | 0.86438904 | 1.15563736 | 1.13822099 | 1.117511
|  | Mo | 0 | 0.46362283 | 0.3663293 | 0.45199819 | 0.48909726 | 0.60567772 | 0 | -0.03791653 | -0.03104289 | -0.00507302 | -0.03527782 | 0.1037347 | 0 | 0.1184522 | 0.1658826 | -0.1320021 | -0.1405206 | -0.0576426
|  | W | 0 | 0.41096742 | 0.2796903 | 0.07056262 | 0.05126559 | 0.1229188 | 0 | -0.01171247 | 0.03041 | -0.54244832 | -0.59360777 | -0.50101083 | 0 | 0.1085976 | 0.1157299 | -1.05046953 | -1.07664997 | -0.9941433
| N | Sc | 0 | 0.2459213 | 0.55001039 | 1.14281781 | 1.34928827 | 1.65085641 | 0 | 0.32224458 | 0.66690074 | 2.09531931 | 2.41695509 | 2.70859793 | 0 | 0.3372551 | 0.6738282 | 3.06814377 | 3.38239127 | 3.69124836
|  | Y | 0 | 0.1856413 | 0.3985738 | 1.31591061 | 1.37579045 | 1.59917869 | 0 | 0.2545741 | 0.52549803 | 2.15670478 | 2.36687014 | 2.56796269 | 0 | 0.26989098 | 0.5384596 | 3.0306804 | 3.24480058 | 3.45213244
|  | Ti | 0 | 0.37146355 | 0.60855013 | 1.37138966 | 1.25245117 | 1.16695232 | 0 | 0.1146302 | 0.07001803 | 1.76009853 | 1.67566422 | 1.59566221 | 0 | 0.07401175 | 0.1075374 | 2.54461332 | 2.43684157 | 2.33943831
|  | Zr | 0 | 0.39181404 | 0.35009762 | 1.34366131 | 1.22075842 | 1.02943904 | 0 | -0.07935698 | -0.2859889 | 1.85165511 | 1.67331846 | 1.49691845 | 0 | -0.0548622 | -0.1261357 | 2.62563067 | 2.46146958 | 2.29207428
|  | Hf | 0 | 0.36167755 | 0.2175286 | 1.2828738 | 1.11485845 | 0.85392316 | 0 | -0.1864414 | -0.48448234 | 1.83412466 | 1.60488039 | 1.36550155 | 0 | -0.08574601 | -0.2563045 | 2.66027689 | 2.44213302 | 2.21959734
|  | V | 0 | 0.64881858 | 1.00037967 | 0.91829892 | 0.97952182 | 0.9898674 | 0 | 0.30233654 | 0.4322393 | 0.7411689 | 0.60831113 | 0.50339113 | 0 | 0.3086113 | 0.44069107 | 0.595061 | 0.45021385 | 0.3198007
|  | Nb | 0 | 0.5019371 | 0.42638092 | 0.59677687 | 0.4746302 | 0.48796409 | 0 | 0.07435492 | 0.0902888 | 0.00161763 | -0.03218352 | -0.03515263 | 0 | 0.1214048 | 0.10431362 | -0.21515959 | -0.24920141 | -0.2753363
|  | Ta | 0 | -0.24636271 | -0.40372632 | -0.18341339 | -0.3979045 | -0.43886272 | 0 | -0.00516008 | -0.09057081 | -0.39067418 | -0.4866208 | -0.50853305 | 0 | -0.06558257 | -0.1685131 | -0.96053428 | -1.02760011 | -1.05502779
|  | Cr | 0 | 0.4022324 | 0.93837709 | 0.52243048 | 0.8475905 | 1.2685336 | 0 | 0.53340701 | 1.03818049 | 0.95390756 | 1.26797634 | 1.37779416 | 0 | 0.5146662 | 0.96441634 | 0.93538023 | 1.06867021 | 1.18862586
|  | Mo | 0 | -0.46723636 | -0.144984 | -0.66250122 | -0.43278772 | -0.3738766 | 0 | 0.3090938 | 0.0913712 | -1.24058901 | -0.83422461 | -0.48374926 | 0 | 0.278212 | 0.53587808 | -1.74762549 | -1.42186833 | -1.06324011
|  | W | 0 | 0.3359391 | 0.1107709 | -0.66578479 | -0.26871886 | -0.33025786 | 0 | 0.2995801 | 0.65586539 | -1.44518551 | -0.98247478 | -0.63000714 | 0 | 0.29376666 | 0.5895762 | -1.7939858 | -1.4597463 | -1.07555372
OH | C | Sc | 0 | 0.37065053 | 0.769793 | 0.95531618 | 1.29852848 | 1.64514694 | 0 | 0.40913938 | 0.80739818 | 1.81631689 | 2.20033541 | 2.59306002 | 0 | 0.4116688 | 0.80562386 | 2.78353827 | 3.13866038 | 3.34658801
|  | Y | 0 | 0.30027896 | 0.61694431 | 1.02383792 | 1.28226223 | 1.54058288 | 0 | 0.3416461 | 0.67178562 | 1.846939 | 2.15019969 | 2.4401214 | 0 | 0.3375494 | 0.64676175 | 2.65599983 | 2.93274217 | 3.2016704
|  | Ti | 0 | 0.1707908 | 0.361954 | 1.07539132 | 1.2598571 | 1.44089354 | 0 | 0.27774289 | 0.5431467 | 2.29093106 | 2.55389677 | 2.79555221 | 0 | 0.2710542 | 0.5208173 | 3.52051567 | 3.80906286 | 4.06078838
|  | Zr | 0 | 0.03203339 | 0.16152477 | 1.41461136 | 1.47083244 | 1.5323593 | 0 | 0.1797318 | 0.3754136 | 2.60693994 | 2.7636636 | 2.88809844 | 0 | 0.21205 | 0.3902091 | 3.88503162 | 4.07281783 | 4.22282788
|  | Hf | 0 | 0.04057183 | 0.1766117 | 1.49696464 | 1.57381599 | 1.71261459 | 0 | 0.2198743 | 0.47730554 | 2.73354859 | 2.98600445 | 3.17466282 | 0 | 0.26015631 | 0.5243316 | 4.0882042 | 4.35363511 | 4.59142589
|  | V | 0 | 0.36667791 | 0.24366088 | 0.67167056 | 0.47726864 | 0.23107433 | 0 | -0.1468385 | -0.33521134 | 0.93110254 | 0.67897884 | 0.41811668 | 0 | -0.07380048 | -0.209581 | 1.76791019 | 1.52996818 | 1.26283328
|  | Nb | 0 | 0.2879177 | 0.05479027 | 0.85157999 | 0.58283921 | 0.197509 | 0 | -0.40905768 | -0.74182566 | 1.11518312 | 0.67816689 | 0.3046691 | 0 | -0.17539782 | -0.4498358 | 2.18473853 | 1.79204184 | 1.36963914
|  | Ta | 0 | 0.3292371 | -0.01707183 | 0.76657969 | 0.4117164 | -0.02472432 | 0 | -0.4542994 | -0.83131916 | 0.99252746 | 0.5411647 | 0.0928603 | 0 | -0.1803142 | -0.506215 | 2.06782033 | 1.62934632 | 1.17692926
|  | Cr | 0 | 0.1369308 | 0.50292353 | 0.264467 | 0.2718152 | 0.32544016 | 0 | 0.36096139 | 0.65488741 | 0.41085561 | 0.29968228 | 0.27959095 | 0 | 0.4177892 | 0.61318772 | 0.00869858 | -0.08173678 | -0.1402474
|  | Mo | 0 | -0.28248852 | -0.52338759 | -0.72447977 | -0.76539024 | -0.65676422 | 0 | -0.1396943 | -0.2655502 | -0.64509526 | -0.79202356 | -0.73844141 | 0 | 0.04170836 | -0.04147133 | -0.90463539 | -1.03158115 | -1.06225603
|  | W | 0 | -0.31179109 | -0.52464374 | -0.9145995 | -1.05462914 | -0.98175554 | 0 | -0.13316605 | -0.2205061 | -1.15104839 | -1.37633196 | -1.39303324 | 0 | -0.2099935 | -0.42390854 | -2.079709 | -2.2873402 | -2.37247078
| N | Sc | 0 | 0.23649966 | 0.51808628 | 0.92041438 | 1.13948316 | 1.42492002 | 0 | 0.34112415 | 0.69488627 | 1.86399355 | 2.19707746 | 2.51532204 | 0 | 0.36880698 | 0.73928726 | 2.83204457 | 3.17866527 | 3.51885547
|  | Y | 0 | 0.1661594 | 0.36172014 | 1.09056239 | 1.1866744 | 1.38421881 | 0 | 0.2701914 | 0.54898188 | 1.93202079 | 2.16930786 | 2.39456922 | 0 | 0.30472548 | 0.60319824 | 2.8192035 | 3.0675683 | 3.30795797
|  | Ti | 0 | 0.2556854 | 0.2313529 | 0.85980182 | 0.76912928 | 0.66474186 | 0 | -0.1384882 | -0.2286964 | 1.166617 | 1.08152841 | 1.00564372 | 0 | 0.05308991 | 0.0250026 | 2.09610114 | 1.98607127 | 1.89748178
|  | Zr | 0 | 0.165215 | 0.02453141 | 0.99885565 | 0.85796482 | 0.65943286 | 0 | -0.217462 | -0.451463 | 1.544474 | 1.36807645 | 1.18316789 | 0 | -0.08119607 | -0.1957142 | 2.41279121 | 2.21737198 | 2.04831511
|  | Hf | 0 | 0.12580218 | -0.07117073 | 1.00690433 | 0.83159152 | 0.61319983 | 0 | -0.2763248 | -0.56652788 | 1.58201332 | 1.37384246 | 1.15807494 | 0 | -0.1513238 | -0.294211 | 2.5050261 | 2.26791644 | 2.04335825
|  | V | 0 | 0.40222337 | 0.1662684 | 0.22608329 | 0.06503527 | -0.05829593 | 0 | -0.05600364 | -0.09557524 | -0.24055643 | -0.5210126 | -0.7082857 | 0 | 0.09869068 | -0.00425962 | -0.48105923 | -0.7298241 | -0.9693332
|  | Nb | 0 | 0.01467901 | -0.1826183 | 2.163e-05 | -0.23297676 | -0.29526542 | 0 | -0.09372165 | -0.392269 | -0.5859036 | -0.75792062 | -0.89257476 | 0 | -0.09772618 | -0.2145698 | -0.9061221 | -1.09142242 | -1.24957184
|  | Ta | 0 | -0.24878607 | -0.53559127 | -0.3070894 | -0.61800892 | -0.75516273 | 0 | -0.3076795 | -0.7323797 | -1.04854786 | -1.31158701 | -1.50898809 | 0 | -0.2610886 | -0.5272762 | -1.57975384 | -1.85856701 | -2.0928466
|  | Cr | 0 | 0.45035 | 1.01075881 | 0.42222154 | 0.69426535 | 0.91030961 | 0 | 0.47197172 | 1.02719323 | 0.2836488 | 0.4718403 | 0.6404001 | 0 | 0.63753964 | 1.18871606 | 0.09590771 | 0.2841978 | 0.47571934
|  | Mo | 0 | 0.3524047 | 0.44637284 | -0.62043311 | -0.2760332 | 0.1646998 | 0 | 0.2539424 | 0.59684919 | -1.21124371 | -0.73149824 | -0.3648771 | 0 | 0.263445 | 0.53893033 | -1.58026851 | -1.18825569 | -0.78463673
|  | W | 0 | 0.3508236 | 0.86048286 | -0.57285922 | -0.26613322 | 0.21210352 | 0 | 0.28335824 | 0.67330817 | -1.28288379 | -0.73386575 | -0.3467531 | 0 | 0.2455387 | 0.5393084 | -1.55409582 | -1.13339967 | -0.70919641

## Most_stable
# Most stable structure for all the studied terminated Mxenes
|  | O |  | F |  |  | H |  |  | S |  |  | Cl |  |  | OH
|  | 2 | 3 | 1 | 2 | 3 | 1 | 2 | 3 | 1 | 2 | 3 | 1 | 2 | 3 | 1 | 2 | 3
C | Sc | ABA H | ABC HX | ABC HM | ABC HM | ABC HM | ABC HM | ABC HM | ABC HM | ABC HMX | ABC HMX | ABC HX | ABC HM | ABC HM | ABC HM | ABC HM | ABC HM | ABC HM
| Y | ABC HM | ABC HM | ABC HM | ABC HM | ABC HM | ABC HM | ABC HM | ABC HM | ABC HMX | ABC HMX | ABC HX | ABC HM | ABC HM | ABC HM | ABC HM | ABC HM | ABC HM
| Ti | ABC HM | ABC HM | ABC HM | ABC HM | ABC HM | ABC HM | ABC HM | ABC HM | ABC HM | ABC HM | ABC HM | ABC HM | ABC HM | ABC HM | ABC HM | ABC HM | ABC HM
| Zr | ABC HM | ABC HM | ABC HM | ABC HM | ABC HM | ABC HM | ABC HM | ABC HM | ABC HM | ABC HM | ABC HM | ABC HM | ABC HM | ABC HM | ABC HM | ABC HM | ABC HM
| Hf | ABC HM | ABC HM | ABC HM | ABC HM | ABC HM | ABC HM | ABC HM | ABC HM | ABC HM | ABC HM | ABC HM | ABC HM | ABC HM | ABC HM | ABC HM | ABC HM | ABC HM
| V | ABC HM | ABC HM | ABC HM | ABC HX | ABC HX | ABC HM | ABC HM | ABC HM | ABC HM | ABC HM | ABC HM | ABC HM | ABC HM | ABC HM | ABC HM | ABC HX | ABC HX
| Nb | ABC HM | ABC HM | ABC HM | ABC HX | ABC HX | ABC HM | ABC HM | ABC HM | ABC HMX | ABC HM | ABC HX | ABC HM | ABC HX | ABC HX | ABC HM | ABC HX | ABC HX
| Ta | ABC HM | ABC HM | ABA HX | ABC HX | ABC HX | ABC HM | ABC HM | ABC HM | ABC HMX | ABC HM | ABC HX | ABC HM | ABC HX | ABC HX | ABA HX | ABC HX | ABC HX
| Cr | ABA HX | ABA HX | ABC HM | ABC HM | ABC HM | ABC HM | ABA H | ABA H | ABC HX | ABA HX | ABA HX | ABC HM | ABC HM | ABC HM | ABC HM | ABC HM | ABA HX
| Mo | ABA HX | ABA HX | ABA H | ABA HMX | ABA H | ABA H | ABA H | ABA H | ABA HX | ABA HX | ABA HX | ABC HM | ABC HMX | ABA HMX | ABA HMX | ABA HMX | ABA HX
| W | ABA HX | ABA HX | ABA HMX | ABA HMX | ABA H | ABA H | ABA H | ABA H | ABA HX | ABA HX | ABA HX | ABC HM | ABA HMX | ABA HMX | ABA HMX | ABA HX | ABA HX
N | Sc | ABC HM | ABC HM | ABC HM | ABC HM | ABC HM | ABC HM | ABC HM | ABC HM | ABC HM | ABC HM | ABC HM | ABC HM | ABC HM | ABC HM | ABC HM | ABC HM | ABC HM
| Y | ABC HM | ABC HM | ABC HM | ABC HM | ABC HM | ABC HM | ABC HM | ABC HM | ABC HM | ABC HM | ABC HM | ABC HM | ABC HM | ABC HM | ABC HM | ABC HM | ABC HM
| Ti | ABC HM | ABC HM | ABC HM | ABC HX | ABC HM | ABC HM | ABC HM | ABC HM | ABC HM | ABC HM | ABC HM | ABC HM | ABC HM | ABC HM | ABC HM | ABC HX | ABC HM
| Zr | ABC HM | ABC HM | ABC HM | ABC HX | ABC HX | ABC HM | ABC HM | ABC HM | ABC HM | ABC HM | ABC HM | ABC HM | ABC HX | ABC HX | ABC HM | ABC HX | ABC HX
| Hf | ABC HM | ABC HM | ABC HX | ABC HX | ABC HX | ABC HM | ABC HM | ABC HM | ABC HM | ABC HM | ABC HM | ABC HM | ABC HX | ABC HX | ABC HX | ABC HX | ABC HX
| V | ABA HX | ABA HX | ABC HM | ABA HX | ABA HX | ABA H | ABA H | ABA H | ABC HM | ABC HX | ABA HX | ABC HM | ABC HM | ABC HM | ABA HX | ABA HX | ABA HX
| Nb | ABA HX | ABA HX | ABA HMX | ABA HMX | ABA HX | ABA H | ABA H | ABA H | ABC HX | ABC HX | ABA HX | ABC HM | ABA HX | ABA HX | ABA HX | ABA HX | ABA HX
| Ta | ABA HX | ABA HX | ABA HMX | ABA HMX | ABA HX | ABA H | ABA H | ABA H | ABC HX | ABA HX | ABA HX | ABA HX | ABA HX | ABA HX | ABA HX | ABA HX | ABA HX
| Cr | ABA HX | ABA HX | ABC HM | ABC HM | ABC HM | ABA H | ABA H | ABA H | ABA HX | ABA HX | ABA HX | ABC HM | ABC HM | ABC HM | ABC HM | ABC HM | ABC HM
| Mo | ABA HMX | ABA HMX | ABA H | ABA H | ABA H | ABA H | ABA H | ABA H | ABA HX | ABA HMX | ABA HMX | ABA H | ABA H | ABA H | ABA H | ABA H | ABA H
| W | ABA HMX | ABA HX | ABA H | ABA H | ABA H | ABA H | ABA H | ABA H | ABA HX | ABA HMX | ABA H | ABA H | ABA H | ABA H | ABA H | ABA H | ABA H